## סט נתונים - לבינה מלאכותית
|  | UD | [5 empty] | weave 0/90 | [5 empty] | weave 45 | [5 empty] | J-Integral [N/m]
Model Properties change |  | E_A | E_T | G_A | G_T | nu_A | nu_T | E_{11} = E_{33} | E_{22} | G_{13} | G_{21} = G_{23} | nu_{13} | nu_{21} = nu_{23} | E_{11} = E_{33} | E_{22} | G_{13} | G_{21} = G_{23} | nu_{13} | nu_{21} = nu_{23}
E_A | E_A-0.2E_A | 83.5 | 8.7 | 6.6 | 3.2 | 0.3 | 0.36 | 43.9 | 4.9 | 2.3 | 1.8 | 0.034 | 0.046 | 8.354 | 4.9 | 21.228 | 1.8 | 0.816 | 0.046 | 260.719
| E_A-0.1E_A | 94 | 8.7 | 6.6 | 3.2 | 0.3 | 0.36 | 43.9 | 4.9 | 2.3 | 1.8 | 0.034 | 0.046 | 8.354 | 4.9 | 21.228 | 1.8 | 0.816 | 0.046 | 257.353
| E_A | 104.4 | 8.7 | 6.6 | 3.2 | 0.3 | 0.36 | 43.9 | 4.9 | 2.3 | 1.8 | 0.034 | 0.046 | 8.354 | 4.9 | 21.228 | 1.8 | 0.816 | 0.046 | 254.317
| E_A+0.1E_A | 114.8 | 8.7 | 6.6 | 3.2 | 0.3 | 0.36 | 43.9 | 4.9 | 2.3 | 1.8 | 0.034 | 0.046 | 8.354 | 4.9 | 21.228 | 1.8 | 0.816 | 0.046 | 251.541
| E_A+0.2E_A | 125.3 | 8.7 | 6.6 | 3.2 | 0.3 | 0.36 | 43.9 | 4.9 | 2.3 | 1.8 | 0.034 | 0.046 | 8.354 | 4.9 | 21.228 | 1.8 | 0.816 | 0.046 | 248.966
E_T | E_T-0.2E_T | 104.4 | 7 | 6.6 | 3.2 | 0.3 | 0.09 | 43.9 | 4.9 | 2.3 | 1.8 | 0.034 | 0.046 | 8.354 | 4.9 | 21.228 | 1.8 | 0.816 | 0.046 | 254.455
| E_T-0.1E_T | 104.4 | 7.8 | 6.6 | 3.2 | 0.3 | 0.22 | 43.9 | 4.9 | 2.3 | 1.8 | 0.034 | 0.046 | 8.354 | 4.9 | 21.228 | 1.8 | 0.816 | 0.046 | 254.391
| E_T | 104.4 | 8.7 | 6.6 | 3.2 | 0.3 | 0.36 | 43.9 | 4.9 | 2.3 | 1.8 | 0.034 | 0.046 | 8.354 | 4.9 | 21.228 | 1.8 | 0.816 | 0.046 | 254.317
| E_T+0.1E_T | 104.4 | 9.6 | 6.6 | 3.2 | 0.3 | 0.5 | 43.9 | 4.9 | 2.3 | 1.8 | 0.034 | 0.046 | 8.354 | 4.9 | 21.228 | 1.8 | 0.816 | 0.046 | 254.243
| E_T+0.2E_T | 104.4 | 10.4 | 6.6 | 3.2 | 0.3 | 0.63 | 43.9 | 4.9 | 2.3 | 1.8 | 0.034 | 0.046 | 8.354 | 4.9 | 21.228 | 1.8 | 0.816 | 0.046 | 254.175
G_A | G_A-0.2G_A | 104.4 | 8.7 | 5.3 | 3.2 | 0.3 | 0.36 | 43.9 | 4.9 | 2.3 | 1.8 | 0.034 | 0.046 | 8.354 | 4.9 | 21.228 | 1.8 | 0.816 | 0.046 | 254.348
| G_A-0.1G_A | 104.4 | 8.7 | 5.9 | 3.2 | 0.3 | 0.36 | 43.9 | 4.9 | 2.3 | 1.8 | 0.034 | 0.046 | 8.354 | 4.9 | 21.228 | 1.8 | 0.816 | 0.046 | 254.333
| G_A | 104.4 | 8.7 | 6.6 | 3.2 | 0.3 | 0.36 | 43.9 | 4.9 | 2.3 | 1.8 | 0.034 | 0.046 | 8.354 | 4.9 | 21.228 | 1.8 | 0.816 | 0.046 | 254.317
| G_A+0.1G_A | 104.4 | 8.7 | 7.3 | 3.2 | 0.3 | 0.36 | 43.9 | 4.9 | 2.3 | 1.8 | 0.034 | 0.046 | 8.354 | 4.9 | 21.228 | 1.8 | 0.816 | 0.046 | 254.305
| G_A+0.2G_A | 104.4 | 8.7 | 8 | 3.2 | 0.3 | 0.36 | 43.9 | 4.9 | 2.3 | 1.8 | 0.034 | 0.046 | 8.354 | 4.9 | 21.228 | 1.8 | 0.816 | 0.046 | 254.294
G_T | G_T-0.2G_T | 104.4 | 8.7 | 6.6 | 2.6 | 0.3 | 0.67 | 43.9 | 4.9 | 2.3 | 1.8 | 0.034 | 0.046 | 8.354 | 4.9 | 21.228 | 1.8 | 0.816 | 0.046 | 254.225
| G_T-0.1G_T | 104.4 | 8.7 | 6.6 | 2.9 | 0.3 | 0.5 | 43.9 | 4.9 | 2.3 | 1.8 | 0.034 | 0.046 | 8.354 | 4.9 | 21.228 | 1.8 | 0.816 | 0.046 | 254.282
| G_T | 104.4 | 8.7 | 6.6 | 3.2 | 0.3 | 0.36 | 43.9 | 4.9 | 2.3 | 1.8 | 0.034 | 0.046 | 8.354 | 4.9 | 21.228 | 1.8 | 0.816 | 0.046 | 254.317
| G_T+0.1G_T | 104.4 | 8.7 | 6.6 | 3.5 | 0.3 | 0.24 | 43.9 | 4.9 | 2.3 | 1.8 | 0.034 | 0.046 | 8.354 | 4.9 | 21.228 | 1.8 | 0.816 | 0.046 | 254.34
| G_T+0.2G_T | 104.4 | 8.7 | 6.6 | 3.8 | 0.3 | 0.14 | 43.9 | 4.9 | 2.3 | 1.8 | 0.034 | 0.046 | 8.354 | 4.9 | 21.228 | 1.8 | 0.816 | 0.046 | 254.353
nu_A | nu_A-0.2nu_A | 104.4 | 8.7 | 6.6 | 3.2 | 0.24 | 0.36 | 43.9 | 4.9 | 2.3 | 1.8 | 0.034 | 0.046 | 8.354 | 4.9 | 21.228 | 1.8 | 0.816 | 0.046 | 254.412
| nu_A-0.1nu_A | 104.4 | 8.7 | 6.6 | 3.2 | 0.27 | 0.36 | 43.9 | 4.9 | 2.3 | 1.8 | 0.034 | 0.046 | 8.354 | 4.9 | 21.228 | 1.8 | 0.816 | 0.046 | 254.367
| nu_A | 104.4 | 8.7 | 6.6 | 3.2 | 0.3 | 0.36 | 43.9 | 4.9 | 2.3 | 1.8 | 0.034 | 0.046 | 8.354 | 4.9 | 21.228 | 1.8 | 0.816 | 0.046 | 254.317
| nu_A+0.1nu_A | 104.4 | 8.7 | 6.6 | 3.2 | 0.33 | 0.36 | 43.9 | 4.9 | 2.3 | 1.8 | 0.034 | 0.046 | 8.354 | 4.9 | 21.228 | 1.8 | 0.816 | 0.046 | 254.263
| nu_A+0.2nu_A | 104.4 | 8.7 | 6.6 | 3.2 | 0.36 | 0.36 | 43.9 | 4.9 | 2.3 | 1.8 | 0.034 | 0.046 | 8.354 | 4.9 | 21.228 | 1.8 | 0.816 | 0.046 | 254.205
E11=E33 | E11-0.2E11 | 104.4 | 8.7 | 6.6 | 3.2 | 0.3 | 0.36 | 35.1 | 4.9 | 2.3 | 1.8 | 0.034 | 0.046 | 8.166 | 4.9 | 16.973 | 1.8 | 0.775 | 0.046 | 302.653
| E11-0.1E11 | 104.4 | 8.7 | 6.6 | 3.2 | 0.3 | 0.36 | 39.51 | 4.9 | 2.3 | 1.8 | 0.034 | 0.046 | 8.27 | 4.9 | 19.101 | 1.8 | 0.798 | 0.046 | 275.911
| E11 | 104.4 | 8.7 | 6.6 | 3.2 | 0.3 | 0.36 | 43.9 | 4.9 | 2.3 | 1.8 | 0.034 | 0.046 | 8.354 | 4.9 | 21.228 | 1.8 | 0.816 | 0.046 | 254.317
| E11+0.1E11 | 104.4 | 8.7 | 6.6 | 3.2 | 0.3 | 0.36 | 48.3 | 4.9 | 2.3 | 1.8 | 0.034 | 0.046 | 8.425 | 4.9 | 23.356 | 1.8 | 0.832 | 0.046 | 235.613
| E11+0.2E11 | 104.4 | 8.7 | 6.6 | 3.2 | 0.3 | 0.36 | 52.7 | 4.9 | 2.3 | 1.8 | 0.034 | 0.046 | 8.485 | 4.9 | 25.484 | 1.8 | 0.844 | 0.046 | 220.512
E22 | E22-0.2E22 | 104.4 | 8.7 | 6.6 | 3.2 | 0.3 | 0.36 | 43.9 | 3.9 | 2.3 | 1.8 | 0.034 | 0.046 | 8.354 | 3.9 | 21.228 | 1.8 | 0.816 | 0.046 | 254.707
| E22-0.1E22 | 104.4 | 8.7 | 6.6 | 3.2 | 0.3 | 0.36 | 43.9 | 4.4 | 2.3 | 1.8 | 0.034 | 0.046 | 8.354 | 4.4 | 21.228 | 1.8 | 0.816 | 0.046 | 254.498
| E22 | 104.4 | 8.7 | 6.6 | 3.2 | 0.3 | 0.36 | 43.9 | 4.9 | 2.3 | 1.8 | 0.034 | 0.046 | 8.354 | 4.9 | 21.228 | 1.8 | 0.816 | 0.046 | 254.317
| E22+0.1E22 | 104.4 | 8.7 | 6.6 | 3.2 | 0.3 | 0.36 | 43.9 | 5.4 | 2.3 | 1.8 | 0.034 | 0.046 | 8.4 | 5.4 | 21.228 | 1.8 | 0.816 | 0.046 | 254.16
| E22+0.2E22 | 104.4 | 8.7 | 6.6 | 3.2 | 0.3 | 0.36 | 43.9 | 5.9 | 2.3 | 1.8 | 0.034 | 0.046 | 8.354 | 5.9 | 21.228 | 1.8 | 0.816 | 0.046 | 254.021
G13 | G13-0.2G13 | 104.4 | 8.7 | 6.6 | 3.2 | 0.3 | 0.36 | 43.9 | 4.9 | 1.8 | 1.8 | 0.034 | 0.046 | 6.672 | 4.9 | 21.228 | 1.8 | 0.853 | 0.046 | 256.584
| G13-0.1G13 | 104.4 | 8.7 | 6.6 | 3.2 | 0.3 | 0.36 | 43.9 | 4.9 | 2.1 | 1.8 | 0.034 | 0.046 | 7.689 | 4.9 | 21.228 | 1.8 | 0.831 | 0.046 | 254.996
| G13 | 104.4 | 8.7 | 6.6 | 3.2 | 0.3 | 0.36 | 43.9 | 4.9 | 2.3 | 1.8 | 0.034 | 0.046 | 8.354 | 4.9 | 21.228 | 1.8 | 0.816 | 0.046 | 254.317
| G13+0.1G13 | 104.4 | 8.7 | 6.6 | 3.2 | 0.3 | 0.36 | 43.9 | 4.9 | 2.5 | 1.8 | 0.034 | 0.046 | 9.009 | 4.9 | 21.228 | 1.8 | 0.802 | 0.046 | 253.222
| G13+0.2G13 | 104.4 | 8.7 | 6.6 | 3.2 | 0.3 | 0.36 | 43.9 | 4.9 | 2.8 | 1.8 | 0.034 | 0.046 | 9.971 | 4.9 | 21.228 | 1.8 | 0.781 | 0.046 | 251.851
G21 | G21-0.2G21 | 104.4 | 8.7 | 6.6 | 3.2 | 0.3 | 0.36 | 43.9 | 4.9 | 2.3 | 1.44 | 0.034 | 0.046 | 8.354 | 4.9 | 21.228 | 1.44 | 0.816 | 0.046 | 258.137
| G21-0.1G21 | 104.4 | 8.7 | 6.6 | 3.2 | 0.3 | 0.36 | 43.9 | 4.9 | 2.3 | 1.62 | 0.034 | 0.046 | 8.354 | 4.9 | 21.228 | 1.62 | 0.816 | 0.046 | 256.032
| G21 | 104.4 | 8.7 | 6.6 | 3.2 | 0.3 | 0.36 | 43.9 | 4.9 | 2.3 | 1.8 | 0.034 | 0.046 | 8.354 | 4.9 | 21.228 | 1.8 | 0.816 | 0.046 | 254.317
| G21+0.1G21 | 104.4 | 8.7 | 6.6 | 3.2 | 0.3 | 0.36 | 43.9 | 4.9 | 2.3 | 1.98 | 0.034 | 0.046 | 8.354 | 4.9 | 21.228 | 1.98 | 0.816 | 0.046 | 252.889
| G21+0.2G21 | 104.4 | 8.7 | 6.6 | 3.2 | 0.3 | 0.36 | 43.9 | 4.9 | 2.3 | 2.16 | 0.034 | 0.046 | 8.354 | 4.9 | 21.228 | 2.16 | 0.816 | 0.046 | 251.677
nu13 | nu13-0.2nu13 | 104.4 | 8.7 | 6.6 | 3.2 | 0.3 | 0.36 | 43.9 | 4.9 | 2.3 | 1.8 | 0.027 | 0.046 | 8.349 | 4.9 | 21.372 | 1.8 | 0.815 | 0.046 | 254.967
| nu13-0.1nu13 | 104.4 | 8.7 | 6.6 | 3.2 | 0.3 | 0.36 | 43.9 | 4.9 | 2.3 | 1.8 | 0.031 | 0.046 | 8.351 | 4.9 | 21.29 | 1.8 | 0.816 | 0.046 | 254.377
| nu13 | 104.4 | 8.7 | 6.6 | 3.2 | 0.3 | 0.36 | 43.9 | 4.9 | 2.3 | 1.8 | 0.034 | 0.046 | 8.354 | 4.9 | 21.228 | 1.8 | 0.816 | 0.046 | 254.317
| nu13+0.1nu13 | 104.4 | 8.7 | 6.6 | 3.2 | 0.3 | 0.36 | 43.9 | 4.9 | 2.3 | 1.8 | 0.037 | 0.046 | 8.357 | 4.9 | 21.117 | 1.8 | 0.817 | 0.046 | 253.712
| nu13+0.2nu13 | 104.4 | 8.7 | 6.6 | 3.2 | 0.3 | 0.36 | 43.9 | 4.9 | 2.3 | 1.8 | 0.041 | 0.046 | 8.36 | 4.9 | 21.085 | 1.8 | 0.817 | 0.046 | 253.642
nu21 | nu21-0.2nu21 | 104.4 | 8.7 | 6.6 | 3.2 | 0.3 | 0.36 | 43.9 | 4.9 | 2.3 | 1.44 | 0.034 | 0.037 | 8.4 | 4.9 | 21.2 | 1.8 | 0.816 | 0.0368 | 254.416
| nu21-0.1nu21 | 104.4 | 8.7 | 6.6 | 3.2 | 0.3 | 0.36 | 43.9 | 4.9 | 2.3 | 1.62 | 0.034 | 0.041 | 8.4 | 4.9 | 21.2 | 1.8 | 0.816 | 0.0414 | 254.373
| nu21 | 104.4 | 8.7 | 6.6 | 3.2 | 0.3 | 0.36 | 43.9 | 4.9 | 2.3 | 1.8 | 0.034 | 0.046 | 8.4 | 4.9 | 21.2 | 1.8 | 0.816 | 0.046 | 254.317
| nu21+0.1nu21 | 104.4 | 8.7 | 6.6 | 3.2 | 0.3 | 0.36 | 43.9 | 4.9 | 2.3 | 1.98 | 0.034 | 0.051 | 8.4 | 4.9 | 21.2 | 1.8 | 0.816 | 0.0506 | 254.261
| nu21+0.2nu21 | 104.4 | 8.7 | 6.6 | 3.2 | 0.3 | 0.36 | 43.9 | 4.9 | 2.3 | 2.16 | 0.034 | 0.055 | 8.4 | 4.9 | 21.2 | 1.8 | 0.816 | 0.0552 | 254.216
mix | mix | 83.52 | 6.96 | 5.28 | 2.56 | 0.24 | 0.36 | 35.12 | 3.92 | 1.84 | 1.44 | 0.0272 | 0.0368 | 6.55 | 3.92 | 17.09 | 1.44 | 0.819 | 0.0368 | 319.522
| mix | 88.74 | 7.395 | 5.61 | 2.72 | 0.255 | 0.36 | 37.315 | 4.165 | 1.955 | 1.53 | 0.0289 | 0.0391 | 7.24 | 4.165 | 18.12 | 1.53 | 0.811 | 0.0391 | 300.382
| mix | 93.96 | 7.83 | 5.94 | 2.88 | 0.27 | 0.36 | 39.51 | 4.41 | 2.07 | 1.62 | 0.0306 | 0.0414 | 7.615 | 4.41 | 19.156 | 1.62 | 0.813 | 0.0414 | 283.152
| mix | 99.18 | 8.265 | 6.27 | 3.04 | 0.285 | 0.36 | 41.705 | 4.655 | 2.185 | 1.71 | 0.0323 | 0.0437 | 7.984 | 4.655 | 20.2 | 1.71 | 0.815 | 0.0437 | 267.695
| mix | 109.62 | 9.135 | 6.93 | 3.36 | 0.315 | 0.36 | 46.095 | 5.145 | 2.415 | 1.89 | 0.0357 | 0.0483 | 8.724 | 5.145 | 22.249 | 1.89 | 0.818 | 0.0483 | 241.621
| mix | 114.84 | 9.57 | 7.26 | 3.52 | 0.33 | 0.36 | 48.29 | 5.39 | 2.53 | 1.98 | 0.0374 | 0.0506 | 9.09 | 5.39 | 23.288 | 1.98 | 0.819 | 0.0506 | 230.539
| mix | 120.06 | 10.005 | 7.59 | 3.68 | 0.345 | 0.36 | 50.485 | 5.635 | 2.645 | 2.07 | 0.0391 | 0.0529 | 9.464 | 5.635 | 24.302 | 2.07 | 0.82 | 0.0529 | 220.306
| mix | 125.28 | 10.44 | 7.92 | 3.84 | 0.36 | 0.36 | 52.68 | 5.88 | 2.76 | 2.16 | 0.0408 | 0.0552 | 10.164 | 5.88 | 25.312 | 2.16 | 0.815 | 0.0552 | 210.633
| mix | 83.52 | 10.44 | 7.92 | 3.52 | 0.24 | 0.48 | 35.12 | 3.92 | 1.84 | 1.44 | 0.0272 | 0.0368 | 6.55 | 3.92 | 17.09 | 1.44 | 0.819 | 0.0368 | 319.932
| mix | 88.74 | 10.005 | 7.59 | 3.52 | 0.255 | 0.42 | 37.315 | 4.165 | 1.955 | 1.53 | 0.0289 | 0.0391 | 7.24 | 4.165 | 18.12 | 1.53 | 0.811 | 0.0391 | 300.197
| mix | 93.96 | 9.57 | 7.26 | 3.52 | 0.27 | 0.36 | 39.51 | 4.41 | 2.07 | 1.62 | 0.0306 | 0.0414 | 7.615 | 4.41 | 19.156 | 1.62 | 0.813 | 0.0414 | 283.029
| mix | 99.18 | 9.135 | 6.93 | 3.52 | 0.285 | 0.3 | 41.705 | 4.655 | 2.185 | 1.71 | 0.0323 | 0.0437 | 7.984 | 4.655 | 20.2 | 1.71 | 0.815 | 0.0437 | 267.661
| mix | 109.62 | 8.265 | 6.27 | 2.88 | 0.315 | 0.43 | 46.095 | 5.145 | 2.415 | 1.89 | 0.0357 | 0.0483 | 8.724 | 5.145 | 22.249 | 1.89 | 0.818 | 0.0483 | 241.65
| mix | 114.84 | 7.83 | 5.94 | 2.88 | 0.33 | 0.36 | 48.29 | 5.39 | 2.53 | 1.98 | 0.0374 | 0.0506 | 9.09 | 5.39 | 23.288 | 1.98 | 0.819 | 0.0506 | 230.659
| mix | 120.06 | 7.395 | 5.61 | 2.88 | 0.345 | 0.28 | 50.485 | 5.635 | 2.645 | 2.07 | 0.0391 | 0.0529 | 9.464 | 5.635 | 24.302 | 2.07 | 0.82 | 0.0529 | 220.488
| mix | 125.28 | 6.96 | 5.28 | 2.88 | 0.36 | 0.21 | 52.68 | 5.88 | 2.76 | 2.16 | 0.0408 | 0.0552 | 10.164 | 5.88 | 25.312 | 2.16 | 0.815 | 0.0552 | 210.88
| mix | 83.52 | 6.96 | 5.28 | 2.56 | 0.24 | 0.36 | 35.12 | 5.88 | 2.76 | 1.44 | 0.0408 | 0.0368 | 9.714 | 5.88 | 16.859 | 1.44 | 0.735 | 0.0368 | 310.24
| mix | 88.74 | 7.395 | 5.61 | 2.72 | 0.255 | 0.36 | 37.315 | 5.635 | 2.645 | 1.44 | 0.0391 | 0.0391 | 9.172 | 5.635 | 17.95 | 1.44 | 0.764 | 0.0391 | 295.62
| mix | 93.96 | 7.83 | 5.94 | 2.88 | 0.27 | 0.36 | 39.51 | 5.39 | 2.53 | 1.44 | 0.0374 | 0.0414 | 8.913 | 5.39 | 19.045 | 1.44 | 0.783 | 0.0414 | 281.811
| mix | 99.18 | 8.265 | 6.27 | 3.04 | 0.285 | 0.36 | 41.705 | 5.145 | 2.415 | 1.44 | 0.0357 | 0.0437 | 8.641 | 5.145 | 20.125 | 1.44 | 0.8 | 0.0437 | 269.491
| mix | 109.62 | 9.135 | 6.93 | 3.36 | 0.315 | 0.36 | 46.095 | 4.655 | 2.185 | 2.16 | 0.0323 | 0.0483 | 8.056 | 4.655 | 22.335 | 2.16 | 0.831 | 0.0483 | 241.253
| mix | 114.84 | 9.57 | 7.26 | 3.52 | 0.33 | 0.36 | 48.29 | 4.41 | 2.07 | 2.16 | 0.0306 | 0.0506 | 7.747 | 4.41 | 23.42 | 2.16 | 0.844 | 0.0506 | 232.219
| mix | 120.06 | 10.005 | 7.59 | 3.68 | 0.345 | 0.36 | 50.485 | 4.165 | 1.955 | 2.16 | 0.0289 | 0.0529 | 7.429 | 4.165 | 24.538 | 2.16 | 0.857 | 0.0529 | 223.316
| mix | 125.28 | 10.44 | 7.92 | 3.84 | 0.36 | 0.36 | 52.68 | 3.92 | 1.84 | 2.16 | 0.0272 | 0.0552 | 6.751 | 3.92 | 25.657 | 2.16 | 0.875 | 0.0552 | 215.856
| mix | 83.52 | 10.44 | 7.92 | 3.52 | 0.24 | 0.48 | 35.12 | 5.88 | 2.76 | 1.44 | 0.0408 | 0.0368 | 9.714 | 5.88 | 16.859 | 1.44 | 0.735 | 0.0368 | 309.973
| mix | 88.74 | 10.005 | 7.59 | 3.52 | 0.255 | 0.42 | 37.315 | 5.635 | 2.645 | 1.44 | 0.0391 | 0.0391 | 9.172 | 5.635 | 17.95 | 1.44 | 0.764 | 0.0391 | 295.432
| mix | 93.96 | 9.57 | 7.26 | 3.52 | 0.27 | 0.36 | 39.51 | 5.39 | 2.53 | 1.44 | 0.0374 | 0.0414 | 8.913 | 5.39 | 19.045 | 1.44 | 0.783 | 0.0414 | 281.69
| mix | 99.18 | 9.135 | 6.93 | 3.52 | 0.285 | 0.3 | 41.705 | 5.145 | 2.415 | 1.44 | 0.0357 | 0.0437 | 8.641 | 5.145 | 20.125 | 1.44 | 0.8 | 0.0437 | 269.457
| mix | 109.62 | 8.265 | 6.27 | 2.88 | 0.315 | 0.43 | 46.095 | 4.655 | 2.185 | 2.16 | 0.0323 | 0.0483 | 8.056 | 4.655 | 22.335 | 2.16 | 0.831 | 0.0483 | 241.253
| mix | 114.84 | 7.83 | 5.94 | 2.88 | 0.33 | 0.36 | 48.29 | 4.41 | 2.07 | 2.16 | 0.0306 | 0.0506 | 7.747 | 4.41 | 23.42 | 2.16 | 0.844 | 0.0506 | 232.219
| mix | 120.06 | 7.395 | 5.61 | 2.88 | 0.345 | 0.28 | 50.485 | 4.165 | 1.955 | 2.16 | 0.0289 | 0.0529 | 7.429 | 4.165 | 24.538 | 2.16 | 0.857 | 0.0529 | 223.316
| mix | 125.28 | 6.96 | 5.28 | 2.88 | 0.36 | 0.21 | 52.68 | 3.92 | 1.84 | 2.16 | 0.0272 | 0.0552 | 6.751 | 3.92 | 25.657 | 2.16 | 0.875 | 0.0552 | 216.094